## Sheet1
Bi(wt.%) | In(wt.%) | Ti(wt.%) | Elongatiion(%) | std
5.5 | 5.5 | 0.7 | 11.8 | 3.66
5.5 | 5.4 | 0.7 | 13.69 | 2.23
5.5 | 5.5 | 0.6 | 12.64 | 2.49
1.5 | 4.5 | 0.1 | 18.81 | 3.85
3 | 3.5 | 0.5 | 15.95 | 3.73